## Sheet1
温度(℃) | 空速（h-1） | 碳排放（kg） | 转化率（%） | 1/碳排放（kg）
96 | 1070 | 4.164 | 98.63 | 0.2401537
72 | 5130 | 2.684 | 81.53 | 0.3725782
80 | 4550 | 3.216 | 82.36 | 0.3109453
48 | 490 | 1.336 | 98.68 | 0.748503
56 | 2810 | 1.748 | 93.51 | 0.5720824
88 | 2230 | 3.748 | 96.62 | 0.266809
24 | 3970 | 0.203 | 85.76 | 4.926108
40 | 3390 | 0.902 | 86.89 | 1.108647
64 | 1650 | 2.14 | 97.07 | 0.4672897
32 | 5710 | 0.56 | 79.63 | 1.785714
59 | 1594 | 1.65 | 97.07 | 0.6060606
55 | 1688 | 1.45 | 97.02 | 0.6896552
37 | 3014 | 0.707 | 92.67 | 1.414427
54 | 1723 | 1.4 | 97 | 0.7142857
36 | 2988 | 0.692 | 92.63 | 1.445087
44 | 1788 | 1.218 | 96.93 | 0.8210181
48 | 961 | 1.336 | 98.67 | 0.748503
35 | 1675 | 0.65 | 97.68 | 1.538462
31 | 2010 | 0.447 | 97.23 | 2.237136
39 | 3995 | 0.86 | 85.81 | 1.162791
36 | 3580 | 0.692 | 86.01 | 1.445087
39 | 952 | 0.86 | 98.21 | 1.162791
50 | 3897 | 1.448 | 85.83 | 0.6906077
29 | 1367 | 0.422 | 98.21 | 2.369668
46 | 2764 | 1.224 | 93.08 | 0.8169935